## Smooth
Specimen | Mean stress | Stress amplitude | Life | Comment
ID | [MPa] | [MPa] | [cycles]
1.2.6 | 260 | 130 | 518000
1.2.28 | 260 | 130 | 265000
1.3.5 | 260 | 130 | 448000
1.3.9 | 260 | 130 | 647000
1.3.20 | 260 | 130 | 431000
1.3.22 | 260 | 130 | 232000
1.3.25 | 260 | 130 | 277000
1.3.27 | 260 | 130 | 298000
1.3.28 | 260 | 130 | 378000
1.3.23 | 260 | 130 | 261000
1.4.8 | 260 | 130 | 437400
1.3.8 | 260 | 170 | 198000
1.3.11 | 260 | 170 | 168000
1.3.12 | 260 | 240 | 26000
1.3.13 | 260 | 240 | 13300
1.3.19 | 260 | 240 | 15000
1.3.24 | 260 | 240 | 12200
1.3.26 | 260 | 240 | 19000
1.3.29 | 260 | 240 | 10300
1.3.30 | 260 | 240 | 12000
1.3.31 | 260 | 240 | 19400
1.3.32 | 260 | 260 | 13700
1.2.18 | 260 | 110 | 845000
1.2.25 | 260 | 110 | 566000
1.3.7 | 260 | 110 | 2630000
1.3.18 | 260 | 110 | 1132000
1.2.3 | 260 | 110 | 1501000
1.2.21 | 260 | 110 | 1106000
1.3.10 | 260 | 110 | 10000000 | run-out
1.3.15 | 260 | 110 | 532000
1.3.17 | 260 | 110 | 10000000 | run-out
1.5.20 | 260 | 110 | 659000
1.1.6 | 260 | 125.5 | 589000
1.1.22 | 260 | 117 | 359000
1.1.23 | 260 | 108.5 | 1332000
1.1.24 | 260 | 100 | 10000000 | run-out
1.1.25 | 260 | 108.5 | 501000
1.1.26 | 260 | 100 | 11000000 | run-out
1.1.27 | 260 | 108.5 | 705000
1.1.28 | 260 | 100 | 1719000
1.1.29 | 260 | 91.5 | 10000000 | run-out
1.1.30 | 260 | 100 | 12000000 | run-out
1.1.31 | 260 | 108.5 | 1106000
1.1.1* | 260 | 100 | 13000000 | run-out
1.1.1* | 260 | 108.5 | 10000000 | run-out
1.1.1* | 260 | 117 | 10000000 | run-out
1.1.1* | 260 | 125.5 | 867000
1.1.2* | 260 | 108.5 | 10000000 | run-out
1.1.2* | 260 | 117 | 2457000
* indicates re-testing of a previous non-failed specimen